## Sheet1
Manuscript Title: | Corrosion of commercial alloys in FLiNaK molten salt containing EuF3 and simulant fission product additives
Authors: | Samuel W. McAlpine, Natasha C. Skowronski, Weiyue Zhou, Guiqiu (Tony) Zheng, Michael P. Short
Journal: | Journal of Nuclear Materials
DOI: | https://doi.org/10.1016/j.jnucmat.2020.151994
Alloy: | Hastelloy N
corrosion time [hours] | max. observed corrosion depth in FLiNaK-Clean [um] | max. observed corrosion depth in FLiNaK-Te [um] | max observed corrosion depth in FLiNaK-FP [um]
50 | 24 | 20.1 | 17.2
100 | 27.4 | 21.7 | 20.3
150 | 34.2 | 23.8 | 22.4
Alloy: | Incoloy 800H
corrosion time [hours] | max. observed corrosion depth in FLiNaK-Clean [um] | max. observed corrosion depth in FLiNaK-Te [um] | max observed corrosion depth in FLiNaK-FP [um]
50 | 77 | 68 | 64
100 | 109.1 | 121.6 | 113.3
150 | 159.8 | 142.2 | 126.9
Alloy: | 316L Stainless Steel
corrosion time [hours] | max. observed corrosion depth in FLiNaK-Clean [um] | max. observed corrosion depth in FLiNaK-Te [um] | max observed corrosion depth in FLiNaK-FP [um]
50 | 82.4 | 39 | 35.9
100 | 90.1 | 48.3 | 46.2
150 | 99.8 | 66.3 | 60.9
**No corrosion observed in Ni-201